## FeedsProperties
Feed | HHV | HHV_std | moisture | moisture_std | target_moisture | density
SRU | 25.99633 | 0.3 | 0.5284608 | 2.5 | 0.85 | 452
DCW | 18.46911 | 0.1 | 0.9485928 | 0.1 | 0.95 | 1000
BSG | 19.74414 | 0.2 | 0.6870419 | 0.4 | 0.85 | 432

## Yield_HC
Feed | 190 | 220 | 250 | hours
stdSRU | 0.4814171 | 0.5690959 | 0.562054 | 1
stdSRU | 0.5434547 | 0.5882289 | 0.5993929 | 3
rawDCW | 0.2349067 | 0.3497654 | 0.3502258 | 1
rawDCW | 0.3572087 | 0.3272072 | 0.3681377 | 3
stdBSG | 0.4276561 | 0.5210842 | 0.4780001 | 1
stdBSG | 0.5462008 | 0.518733 | 0.502826 | 3
rawSRU50_rawDCW50 | 0.5156699 | 0.5520905 | 0.588511 | 1
rawSRU50_rawDCW50 | 0.683135 | 0.5435675 | 0.6132559 | 3
rawSRU50_rawBSG50 | 0.4759439 | 0.5262542 | 0.5765644 | 1
rawSRU50_rawBSG50 | 0.572575 | 0.5299504 | 0.6010356 | 3
rawDCW50_rawBSG50 | 0.4365231 | 0.458516 | 0.4805089 | 1
rawDCW50_rawBSG50 | 0.6106602 | 0.4392427 | 0.5052745 | 3
rawSRU33_rawDCW33_rawBSG33 | 0.4981132 | 0.5248861 | 0.551659 | 1
rawSRU33_rawDCW33_rawBSG33 | 0.6519806 | 0.5160596 | 0.5766731 | 3

## HHV_HC
Feed | 190 | 220 | 250 | hours
stdSRU | 34.90325 | 34.75991 | 35.94758 | 1
stdSRU | 34.41179 | 35.3435 | 36.20354 | 3
rawDCW | 28.42661 | 28.89667 | 30.08722 | 1
rawDCW | 28.02488 | 28.79678 | 30.23398 | 3
stdBSG | 26.3212 | 28.4598 | 30.20769 | 1
stdBSG | 27.22599 | 29.14867 | 31.80443 | 3
rawSRU50_rawDCW50 | 35.12215 | 35.177 | 35.23186 | 1
rawSRU50_rawDCW50 | 34.62671 | 35.41151 | 35.44322 | 3
rawSRU50_rawBSG50 | 32.00543 | 33.07849 | 34.15155 | 1
rawSRU50_rawBSG50 | 32.33019 | 33.75651 | 35.17574 | 3
rawDCW50_rawBSG50 | 27.03288 | 28.80349 | 30.5741 | 1
rawDCW50_rawBSG50 | 27.30649 | 29.1023 | 31.45672 | 3
rawSRU33_rawDCW33_rawBSG33 | 32.06647 | 33.08023 | 34.094 | 1
rawSRU33_rawDCW33_rawBSG33 | 32.13234 | 33.49415 | 34.83107 | 3

## Yield_Gas
Feed | 190 | 220 | 250 | hours
stdSRU | 0.01566489 | 0.03466509 | 0.0456255 | 1
stdSRU | 0.02516248 | 0.04725286 | 0.04539532 | 3
rawDCW | 0.02846721 | 0.06820554 | 0.09475755 | 1
rawDCW | 0.05113081 | 0.07922197 | 0.1022378 | 3
stdBSG | 0.02198286 | 0.04924544 | 0.06419245 | 1
stdBSG | 0.03694125 | 0.0580453 | 0.07739471 | 3

## UtilityFactors
Utility | 190 | 220 | 250 | hours
Heat | 0.42 | 0.341 | 0.367 | 1
Heat | 0.402 | 0.327 | 0.352 | 3
Electricity | 0.047 | 0.046 | 0.048 | 1
Electricity | 0.045 | 0.045 | 0.046 | 3